## Sheet1
CH1 Source | 8V | CH1 Source | 7V | CH1 Source | _6V | CH1 Source | _5V | CH1 Source | _4V | CH1 Source | _3.5V | CH1 Source | _3V | CH1 Source | _2.5V | CH1 Source | _2V
0 | 4.47e-12 | 0 | 1.5273e-10 | 0 | 1.4215e-10 | 0 | 1.3889e-10 | 0 | 1.6383e-10 | 0 | 3.3888e-10 | 0 | 8.2822e-10 | 0 | 3.7e-09 | 0 | 2.61e-08
0.101 | 1.31992e-09 | 0.101 | 7.132e-10 | 0.101 | 1.18008e-09 | 0.101 | 3.88346e-09 | 0.101 | 1.31314e-08 | 0.101 | 6.31779e-08 | 0.101 | 2.03209e-07 | 0.101 | 9.44e-07 | 0.101 | 7.27e-06
0.203 | 3.3129e-09 | 0.203 | 1.93013e-09 | 0.203 | 3.34018e-09 | 0.203 | 1.05324e-08 | 0.203 | 3.75798e-08 | 0.203 | 1.90102e-07 | 0.203 | 5.37976e-07 | 0.203 | 2.49e-06 | 0.203 | 1.79e-05
0.304 | 8.1269e-09 | 0.304 | 5.17852e-09 | 0.304 | 9.3136e-09 | 0.304 | 2.46757e-08 | 0.304 | 9.22746e-08 | 0.304 | 4.45407e-07 | 0.304 | 1.16646e-06 | 0.304 | 5.42e-06 | 0.304 | 3.68e-05
0.405 | 2.30149e-08 | 0.405 | 1.59981e-08 | 0.405 | 2.77649e-08 | 0.405 | 6.45963e-08 | 0.405 | 2.21699e-07 | 0.405 | 9.22778e-07 | 0.405 | 2.39934e-06 | 0.405 | 1.13e-05 | 0.405 | 7.04e-05
0.506 | 7.26948e-08 | 0.506 | 5.58062e-08 | 0.506 | 9.83916e-08 | 0.506 | 1.9879e-07 | 0.506 | 5.53999e-07 | 0.506 | 1.87122e-06 | 0.506 | 5.16696e-06 | 0.506 | 2.38e-05 | 0.506 | 0.000127755
0.608 | 2.48056e-07 | 0.608 | 2.51911e-07 | 0.608 | 3.88791e-07 | 0.608 | 6.79005e-07 | 0.608 | 1.83028e-06 | 0.608 | 4.2491e-06 | 0.608 | 1.26955e-05 | 0.608 | 5.39e-05 | 0.608 | 0.000224632
0.709 | 1.10446e-06 | 0.709 | 1.33667e-06 | 0.709 | 1.97586e-06 | 0.709 | 3.39503e-06 | 0.709 | 8.4393e-06 | 0.709 | 1.29276e-05 | 0.709 | 3.4782e-05 | 0.709 | 0.000119583 | 0.709 | 0.000385304
0.81 | 6.7301e-06 | 0.81 | 9.69794e-06 | 0.81 | 1.25675e-05 | 0.81 | 2.08117e-05 | 0.81 | 4.42421e-05 | 0.81 | 4.23656e-05 | 0.81 | 9.58375e-05 | 0.81 | 0.000254908 | 0.81 | 0.000628553
0.911 | 4.57483e-05 | 0.911 | 6.11025e-05 | 0.911 | 6.96952e-05 | 0.911 | 0.000110697 | 0.911 | 0.00017633 | 0.911 | 0.000129027 | 0.911 | 0.000244341 | 0.911 | 0.000490042 | 0.911 | 0.000990066
1.01 | 0.000196889 | 1.01 | 0.000260855 | 1.01 | 0.000291505 | 1.01 | 0.000360724 | 1.01 | 0.000482259 | 1.01 | 0.000323005 | 1.01 | 0.000510496 | 1.01 | 0.000854821 | 1.01 | 0.00147
1.11 | 0.000610982 | 1.11 | 0.000752377 | 1.11 | 0.000816652 | 1.11 | 0.000863102 | 1.11 | 0.000995624 | 1.11 | 0.000647212 | 1.11 | 0.000918237 | 1.11 | 0.00135 | 1.11 | 0.00205
1.22 | 0.00142 | 1.22 | 0.0016 | 1.22 | 0.00169 | 1.22 | 0.0016 | 1.22 | 0.00171 | 1.22 | 0.00113 | 1.22 | 0.00146 | 1.22 | 0.00197 | 1.22 | 0.00269
1.32 | 0.00241 | 1.32 | 0.00267 | 1.32 | 0.00278 | 1.32 | 0.00249 | 1.32 | 0.00257 | 1.32 | 0.00172 | 1.32 | 0.00211 | 1.32 | 0.00269 | 1.32 | 0.00343
1.42 | 0.0036 | 1.42 | 0.00396 | 1.42 | 0.00406 | 1.42 | 0.00354 | 1.42 | 0.00353 | 1.42 | 0.00245 | 1.42 | 0.00284 | 1.42 | 0.00348 | 1.42 | 0.00422
1.52 | 0.00499 | 1.52 | 0.0054 | 1.52 | 0.00559 | 1.52 | 0.00478 | 1.52 | 0.00455 | 1.52 | 0.00322 | 1.52 | 0.00368 | 1.52 | 0.00429 | 1.52 | 0.005
1.62 | 0.00638 | 1.62 | 0.00676 | 1.62 | 0.00711 | 1.62 | 0.00615 | 1.62 | 0.00564 | 1.62 | 0.00407 | 1.62 | 0.00453 | 1.62 | 0.00513 | 1.62 | 0.00564
1.72 | 0.00791 | 1.72 | 0.00808 | 1.72 | 0.00855 | 1.72 | 0.00745 | 1.72 | 0.00669 | 1.72 | 0.00495 | 1.72 | 0.00542 | 1.72 | 0.00596 | 1.72 | 0.00616
1.82 | 0.00921 | 1.82 | 0.00932 | 1.82 | 0.0098 | 1.82 | 0.0085 | 1.82 | 0.00751 | 1.82 | 0.00588 | 1.82 | 0.00629 | 1.82 | 0.00676 | 1.82 | 0.00657
1.92 | 0.01064 | 1.92 | 0.01032 | 1.92 | 0.01068 | 1.92 | 0.00939 | 1.92 | 0.0084 | 1.92 | 0.00674 | 1.92 | 0.00714 | 1.92 | 0.00747 | 1.92 | 0.00683
2.03 | 0.01174 | 2.03 | 0.01116 | 2.03 | 0.01142 | 2.03 | 0.01004 | 2.03 | 0.00906 | 2.03 | 0.00757 | 2.03 | 0.00804 | 2.03 | 0.00815 | 2.03 | 0.00731
2.13 | 0.01272 | 2.13 | 0.01195 | 2.13 | 0.0122 | 2.13 | 0.01068 | 2.13 | 0.00993 | 2.13 | 0.00836 | 2.13 | 0.00884 | 2.13 | 0.0089 | 2.13 | 0.0079
2.23 | 0.01359 | 2.23 | 0.01254 | 2.23 | 0.01285 | 2.23 | 0.01151 | 2.23 | 0.01084 | 2.23 | 0.00919 | 2.23 | 0.00961 | 2.23 | 0.00976 | 2.23 | 0.00876
2.33 | 0.01442 | 2.33 | 0.01336 | 2.33 | 0.01322 | 2.33 | 0.01229 | 2.33 | 0.01204 | 2.33 | 0.01012 | 2.33 | 0.01038 | 2.33 | 0.01044 | 2.33 | 0.00976
2.43 | 0.01501 | 2.43 | 0.01393 | 2.43 | 0.01439 | 2.43 | 0.01311 | 2.43 | 0.01333 | 2.43 | 0.01086 | 2.43 | 0.01109 | 2.43 | 0.01116 | 2.43 | 0.01099
2.53 | 0.01559 | 2.53 | 0.01486 | 2.53 | 0.01556 | 2.53 | 0.01426 | 2.53 | 0.01481 | 2.53 | 0.01204 | 2.53 | 0.01199 | 2.53 | 0.01214 | 2.53 | 0.01223
2.63 | 0.01652 | 2.63 | 0.01596 | 2.63 | 0.01675 | 2.63 | 0.01537 | 2.63 | 0.01629 | 2.63 | 0.01321 | 2.63 | 0.01298 | 2.63 | 0.01332 | 2.63 | 0.01361
2.73 | 0.01767 | 2.73 | 0.01724 | 2.73 | 0.01837 | 2.73 | 0.01681 | 2.73 | 0.0177 | 2.73 | 0.01423 | 2.73 | 0.01414 | 2.73 | 0.01462 | 2.73 | 0.0149
2.84 | 0.01926 | 2.84 | 0.01895 | 2.84 | 0.01995 | 2.84 | 0.01836 | 2.84 | 0.01933 | 2.84 | 0.01541 | 2.84 | 0.01529 | 2.84 | 0.01603 | 2.84 | 0.01626
2.94 | 0.01999 | 2.94 | 0.02 | 2.94 | 0.02 | 2.94 | 0.01992 | 2.94 | 0.02 | 2.94 | 0.01663 | 2.94 | 0.01661 | 2.94 | 0.01753 | 2.94 | 0.01777
3.04 | 0.02001 | 3.04 | 0.02 | 3.04 | 0.02 | 3.04 | 0.02 | 3.04 | 0.02 | 3.04 | 0.01831 | 3.04 | 0.01822 | 3.04 | 0.01901 | 3.04 | 0.01926
3.14 | 0.01999 | 3.14 | 0.02 | 3.14 | 0.02 | 3.14 | 0.02 | 3.14 | 0.02 | 3.14 | 0.01995 | 3.14 | 0.01992 | 3.14 | 0.02 | 3.14 | 0.02
3.24 | 0.02001 | 3.24 | 0.02 | 3.24 | 0.02 | 3.24 | 0.02 | 3.24 | 0.02 | 3.24 | 0.02 | 3.24 | 0.02 | 3.24 | 0.02 | 3.24 | 0.02
3.34 | 0.01999 | 3.34 | 0.02 | 3.34 | 0.02 | 3.34 | 0.02 | 3.34 | 0.02 | 3.34 | 0.02 | 3.34 | 0.02 | 3.34 | 0.02 | 3.34 | 0.02
3.44 | 0.02001 | 3.44 | 0.02 | 3.44 | 0.02 | 3.44 | 0.02 | 3.44 | 0.02 | 3.44 | 0.02 | 3.44 | 0.02 | 3.44 | 0.02 | 3.44 | 0.02
3.54 | 0.01999 | 3.54 | 0.02 | 3.54 | 0.02 | 3.54 | 0.02 | 3.54 | 0.02 | 3.54 | 0.02 | 3.54 | 0.02 | 3.54 | 0.02 | 3.54 | 0.02
3.65 | 0.02001 | 3.65 | 0.02 | 3.65 | 0.02 | 3.65 | 0.02 | 3.65 | 0.02 | 3.65 | 0.02 | 3.65 | 0.02 | 3.65 | 0.02 | 3.65 | 0.02
3.75 | 0.02 | 3.75 | 0.02 | 3.75 | 0.02 | 3.75 | 0.02 | 3.75 | 0.02 | 3.75 | 0.02 | 3.75 | 0.02 | 3.75 | 0.02 | 3.75 | 0.02
3.85 | 0.02001 | 3.85 | 0.01999 | 3.85 | 0.02 | 3.85 | 0.02 | 3.85 | 0.02 | 3.85 | 0.02 | 3.85 | 0.02 | 3.85 | 0.02 | 3.85 | 0.02
3.95 | 0.02 | 3.95 | 0.02002 | 3.95 | 0.02 | 3.95 | 0.02 | 3.95 | 0.02 | 3.95 | 0.02 | 3.95 | 0.02 | 3.95 | 0.02 | 3.95 | 0.02
4.05 | 0.02 | 4.05 | 0.02 | 4.05 | 0.02 | 4.05 | 0.02 | 4.05 | 0.02 | 4.05 | 0.02 | 4.05 | 0.02 | 4.05 | 0.02 | 4.05 | 0.02
4.15 | 0.02 | 4.15 | 0.01999 | 4.15 | 0.02 | 4.15 | 0.02 | 4.15 | 0.02 | 4.15 | 0.02 | 4.15 | 0.02 | 4.15 | 0.02 | 4.15 | 0.02
4.25 | 0.02 | 4.25 | 0.02 | 4.25 | 0.02 | 4.25 | 0.02 | 4.25 | 0.02 | 4.25 | 0.02 | 4.25 | 0.02 | 4.25 | 0.02 | 4.25 | 0.02
4.35 | 0.02 | 4.35 | 0.02 | 4.35 | 0.02 | 4.35 | 0.02 | 4.35 | 0.02 | 4.35 | 0.02 | 4.35 | 0.02 | 4.35 | 0.02 | 4.35 | 0.02
4.46 | 0.02 | 4.46 | 0.02 | 4.46 | 0.02 | 4.46 | 0.02 | 4.46 | 0.02 | 4.46 | 0.02 | 4.46 | 0.02 | 4.46 | 0.02 | 4.46 | 0.02
4.56 | 0.02 | 4.56 | 0.02 | 4.56 | 0.02 | 4.56 | 0.02 | 4.56 | 0.02 | 4.56 | 0.02 | 4.56 | 0.02 | 4.56 | 0.02 | 4.56 | 0.02
4.66 | 0.02 | 4.66 | 0.02 | 4.66 | 0.02 | 4.66 | 0.02 | 4.66 | 0.02 | 4.66 | 0.02 | 4.66 | 0.02 | 4.66 | 0.02 | 4.66 | 0.02
4.76 | 0.02 | 4.76 | 0.02 | 4.76 | 0.02 | 4.76 | 0.02 | 4.76 | 0.02 | 4.76 | 0.02 | 4.76 | 0.02 | 4.76 | 0.02 | 4.76 | 0.02
4.86 | 0.02 | 4.86 | 0.02 | 4.86 | 0.02 | 4.86 | 0.02 | 4.86 | 0.02 | 4.86 | 0.02 | 4.86 | 0.02 | 4.86 | 0.02 | 4.86 | 0.02
4.96 | 0.01999 | 4.96 | 0.02 | 4.96 | 0.02 | 4.96 | 0.02 | 4.96 | 0.02 | 4.96 | 0.02 | 4.96 | 0.02 | 4.96 | 0.02 | 4.96 | 0.02
5.06 | 0.02 | 5.06 | 0.02 | 5.06 | 0.02 | 5.06 | 0.02 | 5.06 | 0.02 | 5.06 | 0.02 | 5.06 | 0.02 | 5.06 | 0.02 | 5.06 | 0.02
5.16 | 0.02 | 5.16 | 0.02 | 5.16 | 0.02 | 5.16 | 0.02 | 5.16 | 0.02 | 5.16 | 0.02 | 5.16 | 0.02 | 5.16 | 0.02 | 5.16 | 0.02
5.27 | 0.02 | 5.27 | 0.02 | 5.27 | 0.02 | 5.27 | 0.02 | 5.27 | 0.02 | 5.27 | 0.02 | 5.27 | 0.02 | 5.27 | 0.02 | 5.27 | 0.02
5.37 | 0.02 | 5.37 | 0.02 | 5.37 | 0.02 | 5.37 | 0.02 | 5.37 | 0.02 | 5.37 | 0.02 | 5.37 | 0.02 | 5.37 | 0.02 | 5.37 | 0.02
5.47 | 0.02001 | 5.47 | 0.02 | 5.47 | 0.02 | 5.47 | 0.02 | 5.47 | 0.02 | 5.47 | 0.02 | 5.47 | 0.02 | 5.47 | 0.02 | 5.47 | 0.02
5.57 | 0.01999 | 5.57 | 0.02 | 5.57 | 0.02 | 5.57 | 0.02 | 5.57 | 0.02 | 5.57 | 0.02 | 5.57 | 0.02 | 5.57 | 0.02 | 5.57 | 0.02
5.67 | 0.02 | 5.67 | 0.02 | 5.67 | 0.02 | 5.67 | 0.02 | 5.67 | 0.02 | 5.67 | 0.02001 | 5.67 | 0.02 | 5.67 | 0.02 | 5.67 | 0.02
5.77 | 0.02 | 5.77 | 0.02 | 5.77 | 0.02 | 5.77 | 0.02 | 5.77 | 0.02 | 5.77 | 0.02 | 5.77 | 0.02 | 5.77 | 0.02 | 5.77 | 0.02
5.87 | 0.02 | 5.87 | 0.02 | 5.87 | 0.02 | 5.87 | 0.02 | 5.87 | 0.02 | 5.87 | 0.02 | 5.87 | 0.02 | 5.87 | 0.02 | 5.87 | 0.02
5.97 | 0.02 | 5.97 | 0.02 | 5.97 | 0.02 | 5.97 | 0.02 | 5.97 | 0.02 | 5.97 | 0.02 | 5.97 | 0.02 | 5.97 | 0.02 | 5.97 | 0.02
6.08 | 0.02 | 6.08 | 0.02 | 6.08 | 0.02 | 6.08 | 0.02 | 6.08 | 0.02 | 6.08 | 0.02 | 6.08 | 0.02 | 6.08 | 0.02 | 6.08 | 0.02
6.18 | 0.02 | 6.18 | 0.02 | 6.18 | 0.02 | 6.18 | 0.02 | 6.18 | 0.02 | 6.18 | 0.02 | 6.18 | 0.02 | 6.18 | 0.02 | 6.18 | 0.02
6.28 | 0.02 | 6.28 | 0.02 | 6.28 | 0.02 | 6.28 | 0.02 | 6.28 | 0.02 | 6.28 | 0.02 | 6.28 | 0.02 | 6.28 | 0.02 | 6.28 | 0.02
6.38 | 0.02 | 6.38 | 0.02 | 6.38 | 0.02 | 6.38 | 0.02 | 6.38 | 0.02 | 6.38 | 0.02 | 6.38 | 0.02 | 6.38 | 0.02 | 6.38 | 0.02
6.48 | 0.02 | 6.48 | 0.02 | 6.48 | 0.02 | 6.48 | 0.02 | 6.48 | 0.02 | 6.48 | 0.02 | 6.48 | 0.02 | 6.48 | 0.02 | 6.48 | 0.02
6.58 | 0.02 | 6.58 | 0.02 | 6.58 | 0.02 | 6.58 | 0.02 | 6.58 | 0.02 | 6.58 | 0.02 | 6.58 | 0.02 | 6.58 | 0.02 | 6.58 | 0.02
6.68 | 0.02 | 6.68 | 0.02 | 6.68 | 0.02 | 6.68 | 0.02 | 6.68 | 0.02 | 6.68 | 0.02 | 6.68 | 0.02 | 6.68 | 0.02 | 6.68 | 0.02
6.78 | 0.02001 | 6.78 | 0.02 | 6.78 | 0.02 | 6.78 | 0.02 | 6.78 | 0.02 | 6.78 | 0.02 | 6.78 | 0.02 | 6.78 | 0.02 | 6.78 | 0.02
6.89 | 0.02 | 6.89 | 0.02 | 6.89 | 0.02 | 6.89 | 0.02 | 6.89 | 0.02 | 6.89 | 0.02 | 6.89 | 0.02 | 6.89 | 0.02 | 6.89 | 0.02
6.99 | 0.02 | 6.99 | 0.02 | 6.99 | 0.02 | 6.99 | 0.02 | 6.99 | 0.02 | 6.99 | 0.02 | 6.99 | 0.02 | 6.99 | 0.02 | 6.99 | 0.02
7.09 | 0.02 | 7.09 | 0.02 | 7.09 | 0.02 | 7.09 | 0.02 | 7.09 | 0.02 | 7.09 | 0.02 | 7.09 | 0.02 | 7.09 | 0.02 | 7.09 | 0.02
7.19 | 0.02 | 7.19 | 0.02 | 7.19 | 0.02 | 7.19 | 0.02 | 7.19 | 0.02 | 7.19 | 0.02 | 7.19 | 0.02 | 7.19 | 0.02 | 7.19 | 0.02
7.29 | 0.02 | 7.29 | 0.02 | 7.29 | 0.02 | 7.29 | 0.02 | 7.29 | 0.02 | 7.29 | 0.02 | 7.29 | 0.02 | 7.29 | 0.02 | 7.29 | 0.02
7.39 | 0.02 | 7.39 | 0.02 | 7.39 | 0.02 | 7.39 | 0.02 | 7.39 | 0.02 | 7.39 | 0.02 | 7.39 | 0.02 | 7.39 | 0.02 | 7.39 | 0.02
7.49 | 0.02 | 7.49 | 0.02 | 7.49 | 0.02 | 7.49 | 0.02 | 7.49 | 0.02 | 7.49 | 0.02 | 7.49 | 0.02 | 7.49 | 0.02 | 7.49 | 0.02
7.59 | 0.02 | 7.59 | 0.02 | 7.59 | 0.02 | 7.59 | 0.02 | 7.59 | 0.02 | 7.59 | 0.02 | 7.59 | 0.02 | 7.59 | 0.02 | 7.59 | 0.02
7.7 | 0.02 | 7.7 | 0.02 | 7.7 | 0.02 | 7.7 | 0.02 | 7.7 | 0.02 | 7.7 | 0.02 | 7.7 | 0.02 | 7.7 | 0.02 | 7.7 | 0.02
7.8 | 0.02 | 7.8 | 0.02 | 7.8 | 0.02 | 7.8 | 0.02 | 7.8 | 0.02 | 7.8 | 0.02 | 7.8 | 0.02 | 7.8 | 0.02 | 7.8 | 0.02
7.9 | 0.02 | 7.9 | 0.02 | 7.9 | 0.02 | 7.9 | 0.02 | 7.9 | 0.02 | 7.9 | 0.02 | 7.9 | 0.02 | 7.9 | 0.02 | 7.9 | 0.02
8 | 0.02 | 8 | 0.02 | 8 | 0.02 | 8 | 0.02 | 8 | 0.02 | 8 | 0.02 | 8 | 0.02 | 8 | 0.02 | 8 | 0.02
8 | 0.02 | 8 | 0.02 | 8 | 0.02 | 8 | 0.02 | 8 | 0.02 | 8 | 0.02 | 8 | 0.02 | 8 | 0.02 | 8 | 0.02
7.9 | 0.02 | 7.9 | 0.02 | 7.9 | 0.02 | 7.9 | 0.02 | 7.9 | 0.02 | 7.9 | 0.02 | 7.9 | 0.02 | 7.9 | 0.02 | 7.9 | 0.02
7.8 | 0.02 | 7.8 | 0.02 | 7.8 | 0.02 | 7.8 | 0.02 | 7.8 | 0.02 | 7.8 | 0.02 | 7.8 | 0.02 | 7.8 | 0.02 | 7.8 | 0.02
7.7 | 0.02 | 7.7 | 0.02 | 7.7 | 0.02 | 7.7 | 0.02 | 7.7 | 0.02 | 7.7 | 0.02 | 7.7 | 0.02 | 7.7 | 0.02 | 7.7 | 0.02
7.59 | 0.02 | 7.59 | 0.02 | 7.59 | 0.02 | 7.59 | 0.02 | 7.59 | 0.02 | 7.59 | 0.02 | 7.59 | 0.02 | 7.59 | 0.02 | 7.59 | 0.02
7.49 | 0.02 | 7.49 | 0.02 | 7.49 | 0.02 | 7.49 | 0.02 | 7.49 | 0.02 | 7.49 | 0.02 | 7.49 | 0.02 | 7.49 | 0.02 | 7.49 | 0.02
7.39 | 0.02 | 7.39 | 0.02 | 7.39 | 0.02 | 7.39 | 0.02 | 7.39 | 0.02 | 7.39 | 0.02 | 7.39 | 0.02 | 7.39 | 0.02 | 7.39 | 0.02
7.29 | 0.02 | 7.29 | 0.02 | 7.29 | 0.02 | 7.29 | 0.02 | 7.29 | 0.02 | 7.29 | 0.02 | 7.29 | 0.02 | 7.29 | 0.02 | 7.29 | 0.02
7.19 | 0.02 | 7.19 | 0.02 | 7.19 | 0.02 | 7.19 | 0.02 | 7.19 | 0.02 | 7.19 | 0.02 | 7.19 | 0.02 | 7.19 | 0.02 | 7.19 | 0.02
7.09 | 0.02 | 7.09 | 0.02 | 7.09 | 0.02 | 7.09 | 0.02 | 7.09 | 0.02 | 7.09 | 0.02 | 7.09 | 0.02 | 7.09 | 0.02 | 7.09 | 0.02
6.99 | 0.02 | 6.99 | 0.02 | 6.99 | 0.02 | 6.99 | 0.02 | 6.99 | 0.02 | 6.99 | 0.02 | 6.99 | 0.02 | 6.99 | 0.02 | 6.99 | 0.02
6.89 | 0.02 | 6.89 | 0.02 | 6.89 | 0.02 | 6.89 | 0.02 | 6.89 | 0.02 | 6.89 | 0.02 | 6.89 | 0.02 | 6.89 | 0.02 | 6.89 | 0.02
6.78 | 0.02 | 6.78 | 0.01999 | 6.78 | 0.02 | 6.78 | 0.02 | 6.78 | 0.02 | 6.78 | 0.02 | 6.78 | 0.02 | 6.78 | 0.02 | 6.78 | 0.02
6.68 | 0.02 | 6.68 | 0.02 | 6.68 | 0.02 | 6.68 | 0.02 | 6.68 | 0.02 | 6.68 | 0.02 | 6.68 | 0.02 | 6.68 | 0.02 | 6.68 | 0.02
6.58 | 0.02 | 6.58 | 0.02 | 6.58 | 0.02 | 6.58 | 0.02 | 6.58 | 0.02 | 6.58 | 0.02 | 6.58 | 0.02 | 6.58 | 0.02 | 6.58 | 0.02
6.48 | 0.02 | 6.48 | 0.02 | 6.48 | 0.02 | 6.48 | 0.02 | 6.48 | 0.02 | 6.48 | 0.02 | 6.48 | 0.02 | 6.48 | 0.02 | 6.48 | 0.02
6.38 | 0.02 | 6.38 | 0.02 | 6.38 | 0.02 | 6.38 | 0.02 | 6.38 | 0.02 | 6.38 | 0.02 | 6.38 | 0.02 | 6.38 | 0.02 | 6.38 | 0.02
6.28 | 0.02 | 6.28 | 0.02 | 6.28 | 0.02 | 6.28 | 0.02 | 6.28 | 0.02 | 6.28 | 0.02 | 6.28 | 0.02 | 6.28 | 0.02 | 6.28 | 0.02
6.18 | 0.02 | 6.18 | 0.02 | 6.18 | 0.02 | 6.18 | 0.02 | 6.18 | 0.02 | 6.18 | 0.02 | 6.18 | 0.02 | 6.18 | 0.02 | 6.18 | 0.02
6.08 | 0.02 | 6.08 | 0.02 | 6.08 | 0.02 | 6.08 | 0.02 | 6.08 | 0.02 | 6.08 | 0.02 | 6.08 | 0.02 | 6.08 | 0.02 | 6.08 | 0.02
5.97 | 0.02 | 5.97 | 0.02 | 5.97 | 0.02 | 5.97 | 0.02 | 5.97 | 0.02 | 5.97 | 0.02 | 5.97 | 0.02 | 5.97 | 0.02 | 5.97 | 0.02
5.87 | 0.02 | 5.87 | 0.02 | 5.87 | 0.02 | 5.87 | 0.02 | 5.87 | 0.02 | 5.87 | 0.02 | 5.87 | 0.02 | 5.87 | 0.02 | 5.87 | 0.02
5.77 | 0.02 | 5.77 | 0.02 | 5.77 | 0.02 | 5.77 | 0.02 | 5.77 | 0.02 | 5.77 | 0.02 | 5.77 | 0.02 | 5.77 | 0.02 | 5.77 | 0.02
5.67 | 0.02 | 5.67 | 0.02 | 5.67 | 0.02 | 5.67 | 0.02 | 5.67 | 0.02 | 5.67 | 0.02 | 5.67 | 0.02 | 5.67 | 0.02 | 5.67 | 0.02
5.57 | 0.02 | 5.57 | 0.02 | 5.57 | 0.02 | 5.57 | 0.02 | 5.57 | 0.02 | 5.57 | 0.02 | 5.57 | 0.02 | 5.57 | 0.02 | 5.57 | 0.02
5.47 | 0.02 | 5.47 | 0.02 | 5.47 | 0.02 | 5.47 | 0.02 | 5.47 | 0.02 | 5.47 | 0.02 | 5.47 | 0.02 | 5.47 | 0.02 | 5.47 | 0.02
5.37 | 0.02 | 5.37 | 0.02 | 5.37 | 0.02 | 5.37 | 0.02 | 5.37 | 0.02 | 5.37 | 0.02 | 5.37 | 0.02 | 5.37 | 0.02 | 5.37 | 0.02
5.27 | 0.02 | 5.27 | 0.02 | 5.27 | 0.02 | 5.27 | 0.02 | 5.27 | 0.02 | 5.27 | 0.02 | 5.27 | 0.02 | 5.27 | 0.02 | 5.27 | 0.02
5.16 | 0.02 | 5.16 | 0.02 | 5.16 | 0.02 | 5.16 | 0.02 | 5.16 | 0.02 | 5.16 | 0.02 | 5.16 | 0.02 | 5.16 | 0.02 | 5.16 | 0.02
5.06 | 0.02 | 5.06 | 0.02 | 5.06 | 0.02 | 5.06 | 0.02 | 5.06 | 0.02 | 5.06 | 0.02 | 5.06 | 0.02 | 5.06 | 0.02 | 5.06 | 0.02
4.96 | 0.02 | 4.96 | 0.02 | 4.96 | 0.02 | 4.96 | 0.02 | 4.96 | 0.02 | 4.96 | 0.02 | 4.96 | 0.02 | 4.96 | 0.02 | 4.96 | 0.02
4.86 | 0.02 | 4.86 | 0.02 | 4.86 | 0.02 | 4.86 | 0.02 | 4.86 | 0.02 | 4.86 | 0.02 | 4.86 | 0.02 | 4.86 | 0.02 | 4.86 | 0.02
4.76 | 0.02 | 4.76 | 0.02 | 4.76 | 0.02 | 4.76 | 0.02 | 4.76 | 0.02 | 4.76 | 0.02 | 4.76 | 0.02 | 4.76 | 0.02 | 4.76 | 0.02
4.66 | 0.02 | 4.66 | 0.02 | 4.66 | 0.02 | 4.66 | 0.02 | 4.66 | 0.02 | 4.66 | 0.02 | 4.66 | 0.02 | 4.66 | 0.02 | 4.66 | 0.02
4.56 | 0.02 | 4.56 | 0.02 | 4.56 | 0.02 | 4.56 | 0.02 | 4.56 | 0.02 | 4.56 | 0.02 | 4.56 | 0.02 | 4.56 | 0.02 | 4.56 | 0.02
4.46 | 0.02 | 4.46 | 0.02 | 4.46 | 0.02 | 4.46 | 0.02 | 4.46 | 0.02 | 4.46 | 0.02 | 4.46 | 0.02 | 4.46 | 0.02 | 4.46 | 0.02
4.35 | 0.02 | 4.35 | 0.02 | 4.35 | 0.02 | 4.35 | 0.02 | 4.35 | 0.02 | 4.35 | 0.02 | 4.35 | 0.02 | 4.35 | 0.02 | 4.35 | 0.02
4.25 | 0.02 | 4.25 | 0.02 | 4.25 | 0.02 | 4.25 | 0.02 | 4.25 | 0.02 | 4.25 | 0.02 | 4.25 | 0.02 | 4.25 | 0.02 | 4.25 | 0.02
4.15 | 0.02 | 4.15 | 0.02 | 4.15 | 0.02 | 4.15 | 0.02 | 4.15 | 0.02 | 4.15 | 0.02 | 4.15 | 0.02 | 4.15 | 0.02 | 4.15 | 0.02
4.05 | 0.02 | 4.05 | 0.02 | 4.05 | 0.02 | 4.05 | 0.02 | 4.05 | 0.02 | 4.05 | 0.02 | 4.05 | 0.02 | 4.05 | 0.02 | 4.05 | 0.02
3.95 | 0.02 | 3.95 | 0.02 | 3.95 | 0.02 | 3.95 | 0.02 | 3.95 | 0.02 | 3.95 | 0.02 | 3.95 | 0.02 | 3.95 | 0.02 | 3.95 | 0.02
3.85 | 0.02 | 3.85 | 0.02 | 3.85 | 0.02 | 3.85 | 0.02 | 3.85 | 0.02 | 3.85 | 0.02 | 3.85 | 0.02 | 3.85 | 0.02 | 3.85 | 0.02
3.75 | 0.02 | 3.75 | 0.02 | 3.75 | 0.02 | 3.75 | 0.02 | 3.75 | 0.02 | 3.75 | 0.02 | 3.75 | 0.02 | 3.75 | 0.02 | 3.75 | 0.02
3.65 | 0.02 | 3.65 | 0.02 | 3.65 | 0.02 | 3.65 | 0.02 | 3.65 | 0.02 | 3.65 | 0.02 | 3.65 | 0.02 | 3.65 | 0.02 | 3.65 | 0.02
3.54 | 0.02 | 3.54 | 0.02 | 3.54 | 0.02 | 3.54 | 0.02 | 3.54 | 0.02 | 3.54 | 0.02 | 3.54 | 0.02 | 3.54 | 0.02 | 3.54 | 0.02
3.44 | 0.02 | 3.44 | 0.02 | 3.44 | 0.02 | 3.44 | 0.02 | 3.44 | 0.02 | 3.44 | 0.02 | 3.44 | 0.02 | 3.44 | 0.02 | 3.44 | 0.02
3.34 | 0.02 | 3.34 | 0.02 | 3.34 | 0.02 | 3.34 | 0.02 | 3.34 | 0.02 | 3.34 | 0.02 | 3.34 | 0.02 | 3.34 | 0.02 | 3.34 | 0.02
3.24 | 0.02 | 3.24 | 0.02 | 3.24 | 0.02 | 3.24 | 0.02 | 3.24 | 0.02 | 3.24 | 0.02 | 3.24 | 0.02 | 3.24 | 0.02 | 3.24 | 0.02
3.14 | 0.02 | 3.14 | 0.02 | 3.14 | 0.02 | 3.14 | 0.02 | 3.14 | 0.02 | 3.14 | 0.02 | 3.14 | 0.02 | 3.14 | 0.02 | 3.14 | 0.02
3.04 | 0.02 | 3.04 | 0.02 | 3.04 | 0.02 | 3.04 | 0.02 | 3.04 | 0.02 | 3.04 | 0.01968 | 3.04 | 0.01931 | 3.04 | 0.01933 | 3.04 | 0.01944
2.94 | 0.02 | 2.94 | 0.02 | 2.94 | 0.02 | 2.94 | 0.02 | 2.94 | 0.02 | 2.94 | 0.0181 | 2.94 | 0.01773 | 2.94 | 0.01782 | 2.94 | 0.01797
2.84 | 0.02 | 2.84 | 0.02 | 2.84 | 0.02 | 2.84 | 0.01913 | 2.84 | 0.02 | 2.84 | 0.0165 | 2.84 | 0.01611 | 2.84 | 0.01627 | 2.84 | 0.01644
2.73 | 0.01951 | 2.73 | 0.01868 | 2.73 | 0.01932 | 2.73 | 0.01774 | 2.73 | 0.0186 | 2.73 | 0.01491 | 2.73 | 0.01454 | 2.73 | 0.01471 | 2.73 | 0.01486
2.63 | 0.01796 | 2.63 | 0.0174 | 2.63 | 0.01788 | 2.63 | 0.01635 | 2.63 | 0.01714 | 2.63 | 0.01337 | 2.63 | 0.013 | 2.63 | 0.01325 | 2.63 | 0.01334
2.53 | 0.0165 | 2.53 | 0.01605 | 2.53 | 0.01641 | 2.53 | 0.01489 | 2.53 | 0.01558 | 2.53 | 0.01187 | 2.53 | 0.01158 | 2.53 | 0.01184 | 2.53 | 0.01189
2.43 | 0.01503 | 2.43 | 0.01445 | 2.43 | 0.01502 | 2.43 | 0.01363 | 2.43 | 0.01415 | 2.43 | 0.01048 | 2.43 | 0.01022 | 2.43 | 0.01048 | 2.43 | 0.01054
2.33 | 0.01362 | 2.33 | 0.01312 | 2.33 | 0.01369 | 2.33 | 0.01238 | 2.33 | 0.01271 | 2.33 | 0.00919 | 2.33 | 0.00907 | 2.33 | 0.00929 | 2.33 | 0.00932
2.23 | 0.01234 | 2.23 | 0.01197 | 2.23 | 0.01239 | 2.23 | 0.01112 | 2.23 | 0.01146 | 2.23 | 0.00802 | 2.23 | 0.00792 | 2.23 | 0.00813 | 2.23 | 0.00817
2.13 | 0.01111 | 2.13 | 0.01081 | 2.13 | 0.01114 | 2.13 | 0.01003 | 2.13 | 0.01028 | 2.13 | 0.00699 | 2.13 | 0.00688 | 2.13 | 0.00707 | 2.13 | 0.00713
2.03 | 0.00997 | 2.03 | 0.00964 | 2.03 | 0.01006 | 2.03 | 0.00895 | 2.03 | 0.00907 | 2.03 | 0.00612 | 2.03 | 0.00596 | 2.03 | 0.00618 | 2.03 | 0.00617
1.92 | 0.00884 | 1.92 | 0.00865 | 1.92 | 0.00903 | 1.92 | 0.00795 | 1.92 | 0.00803 | 1.92 | 0.00527 | 1.92 | 0.00514 | 1.92 | 0.00532 | 1.92 | 0.00535
1.82 | 0.00783 | 1.82 | 0.00767 | 1.82 | 0.008 | 1.82 | 0.00708 | 1.82 | 0.00708 | 1.82 | 0.00446 | 1.82 | 0.00442 | 1.82 | 0.00458 | 1.82 | 0.00461
1.72 | 0.0069 | 1.72 | 0.00673 | 1.72 | 0.00704 | 1.72 | 0.00624 | 1.72 | 0.00616 | 1.72 | 0.00382 | 1.72 | 0.00377 | 1.72 | 0.00391 | 1.72 | 0.00394
1.62 | 0.00605 | 1.62 | 0.00593 | 1.62 | 0.00616 | 1.62 | 0.00544 | 1.62 | 0.00542 | 1.62 | 0.00323 | 1.62 | 0.00318 | 1.62 | 0.00332 | 1.62 | 0.00336
1.52 | 0.0052 | 1.52 | 0.00516 | 1.52 | 0.00536 | 1.52 | 0.00472 | 1.52 | 0.00469 | 1.52 | 0.00273 | 1.52 | 0.00263 | 1.52 | 0.00282 | 1.52 | 0.00284
1.42 | 0.00447 | 1.42 | 0.00443 | 1.42 | 0.0046 | 1.42 | 0.00405 | 1.42 | 0.00398 | 1.42 | 0.00228 | 1.42 | 0.00225 | 1.42 | 0.00237 | 1.42 | 0.00238
1.32 | 0.00377 | 1.32 | 0.00376 | 1.32 | 0.0039 | 1.32 | 0.00345 | 1.32 | 0.00335 | 1.32 | 0.00189 | 1.32 | 0.00185 | 1.32 | 0.00197 | 1.32 | 0.00199
1.22 | 0.00315 | 1.22 | 0.00314 | 1.22 | 0.00326 | 1.22 | 0.00288 | 1.22 | 0.0028 | 1.22 | 0.00154 | 1.22 | 0.00151 | 1.22 | 0.00161 | 1.22 | 0.00163
1.11 | 0.00255 | 1.11 | 0.00256 | 1.11 | 0.00265 | 1.11 | 0.00235 | 1.11 | 0.00228 | 1.11 | 0.00123 | 1.11 | 0.00123 | 1.11 | 0.00129 | 1.11 | 0.00131
1.01 | 0.00203 | 1.01 | 0.00205 | 1.01 | 0.00213 | 1.01 | 0.00188 | 1.01 | 0.00183 | 1.01 | 0.00096792 | 1.01 | 0.00096576 | 1.01 | 0.00102 | 1.01 | 0.00103
0.911 | 0.00156 | 0.911 | 0.00159 | 0.911 | 0.00165 | 0.911 | 0.00146 | 0.911 | 0.00142 | 0.911 | 0.00074065 | 0.911 | 0.000735898 | 0.911 | 0.000790989 | 0.911 | 0.000793504
0.81 | 0.00116 | 0.81 | 0.00119 | 0.81 | 0.00123 | 0.81 | 0.00109 | 0.81 | 0.00105 | 0.81 | 0.000558091 | 0.81 | 0.000547134 | 0.81 | 0.000585301 | 0.81 | 0.000600937
0.709 | 0.000818089 | 0.709 | 0.000847368 | 0.709 | 0.00087983 | 0.709 | 0.00078362 | 0.709 | 0.000757343 | 0.709 | 0.00040281 | 0.709 | 0.000390023 | 0.709 | 0.000419481 | 0.709 | 0.000433505
0.608 | 0.000551887 | 0.608 | 0.000573779 | 0.608 | 0.000596875 | 0.608 | 0.000533504 | 0.608 | 0.00051779 | 0.608 | 0.000275543 | 0.608 | 0.000265025 | 0.608 | 0.00028582 | 0.608 | 0.000298672
0.506 | 0.000348218 | 0.506 | 0.000367347 | 0.506 | 0.000380362 | 0.506 | 0.000342616 | 0.506 | 0.000333422 | 0.506 | 0.000178776 | 0.506 | 0.000169994 | 0.506 | 0.000184644 | 0.506 | 0.000197134
0.405 | 0.000207025 | 0.405 | 0.000219985 | 0.405 | 0.000228211 | 0.405 | 0.000206125 | 0.405 | 0.000202068 | 0.405 | 0.000111196 | 0.405 | 0.000102016 | 0.405 | 0.000112087 | 0.405 | 0.000120178
0.304 | 0.000114339 | 0.304 | 0.000121969 | 0.304 | 0.000126672 | 0.304 | 0.000115071 | 0.304 | 0.000113447 | 0.304 | 6.25775e-05 | 0.304 | 5.60632e-05 | 0.304 | 6.2e-05 | 0.304 | 6.67e-05
0.203 | 5.66956e-05 | 0.203 | 6.05815e-05 | 0.203 | 6.29015e-05 | 0.203 | 5.7711e-05 | 0.203 | 5.71929e-05 | 0.203 | 3.17449e-05 | 0.203 | 2.77311e-05 | 0.203 | 3.08e-05 | 0.203 | 3.34e-05
0.101 | 2.25968e-05 | 0.101 | 2.3993e-05 | 0.101 | 2.49099e-05 | 0.101 | 2.3083e-05 | 0.101 | 2.30755e-05 | 0.101 | 1.29127e-05 | 0.101 | 1.0929e-05 | 0.101 | 1.2e-05 | 0.101 | 1.3162e-05
0 | 4.43141e-08 | 0 | 3.97027e-08 | 0 | 3.13083e-08 | 0 | 3.75322e-08 | 0 | 2.90004e-08 | 0 | 2.58181e-08 | 0 | 1.64816e-08 | 0 | 2.1e-08 | 0 | 1.78e-08
0 | 5.93341e-08 | 0 | 5.17191e-08 | 0 | 4.04934e-08 | 0 | 4.87867e-08 | 0 | 3.93816e-08 | 0 | 3.07789e-08 | 0 | 1.99103e-08 | 0 | 2.26e-08 | 0 | 1.74e-08
-0.101 | 2.58993e-05 | -0.101 | 2.74481e-05 | -0.102 | 2.8521e-05 | -0.102 | 2.63862e-05 | -0.103 | 2.61442e-05 | -0.103 | 1.43899e-05 | -0.103 | 1.20209e-05 | -0.104 | 1.34e-05 | -0.105 | 1.47e-05
-0.203 | 7.18192e-05 | -0.203 | 7.58736e-05 | -0.203 | 7.89555e-05 | -0.204 | 7.19427e-05 | -0.205 | 7.04569e-05 | -0.206 | 3.78188e-05 | -0.207 | 3.24607e-05 | -0.208 | 3.62e-05 | -0.211 | 3.98e-05
-0.304 | 0.000148709 | -0.304 | 0.000155091 | -0.305 | 0.000161679 | -0.306 | 0.000146579 | -0.308 | 0.000142366 | -0.309 | 7.60544e-05 | -0.31 | 6.60968e-05 | -0.313 | 7.36e-05 | -0.316 | 7.96e-05
-0.405 | 0.000263834 | -0.406 | 0.000271368 | -0.407 | 0.000283656 | -0.408 | 0.000254939 | -0.41 | 0.000247975 | -0.412 | 0.000130519 | -0.414 | 0.000115072 | -0.417 | 0.000128273 | -0.421 | 0.000136555
-0.506 | 0.000418892 | -0.507 | 0.000426596 | -0.508 | 0.000444363 | -0.51 | 0.000395382 | -0.513 | 0.000387249 | -0.515 | 0.000203492 | -0.517 | 0.000181945 | -0.521 | 0.000202669 | -0.526 | 0.000214649
-0.608 | 0.00061822 | -0.609 | 0.000627411 | -0.61 | 0.000646666 | -0.612 | 0.000569589 | -0.615 | 0.000559864 | -0.618 | 0.000297216 | -0.621 | 0.000267807 | -0.625 | 0.000299005 | -0.632 | 0.000313346
-0.709 | 0.000851169 | -0.71 | 0.000859663 | -0.712 | 0.000893202 | -0.714 | 0.000773588 | -0.718 | 0.000767015 | -0.721 | 0.000413061 | -0.724 | 0.000375483 | -0.729 | 0.000417575 | -0.737 | 0.000448537
-0.81 | 0.00112 | -0.812 | 0.00115 | -0.814 | 0.0012 | -0.816 | 0.00104 | -0.821 | 0.00101 | -0.824 | 0.000552254 | -0.828 | 0.00050764 | -0.833 | 0.000559607 | -0.842 | 0.000619013
-0.911 | 0.00147 | -0.913 | 0.00147 | -0.915 | 0.00158 | -0.918 | 0.00138 | -0.923 | 0.00135 | -0.926 | 0.000731931 | -0.931 | 0.000668372 | -0.938 | 0.000748359 | -0.947 | 0.000841321
-1.01 | 0.0019 | -1.01 | 0.00185 | -1.02 | 0.00203 | -1.02 | 0.0018 | -1.03 | 0.0018 | -1.03 | 0.00108 | -1.03 | 0.000879732 | -1.04 | 0.000985128 | -1.05 | 0.00115
-1.11 | 0.00241 | -1.12 | 0.00232 | -1.12 | 0.00268 | -1.12 | 0.00226 | -1.13 | 0.0023 | -1.13 | 0.00143 | -1.14 | 0.00119 | -1.15 | 0.00134 | -1.16 | 0.00154
-1.22 | 0.00296 | -1.22 | 0.003 | -1.22 | 0.00342 | -1.22 | 0.00283 | -1.23 | 0.00293 | -1.24 | 0.00201 | -1.24 | 0.00161 | -1.25 | 0.00175 | -1.26 | 0.00205
-1.32 | 0.00366 | -1.32 | 0.00362 | -1.32 | 0.00422 | -1.33 | 0.00353 | -1.33 | 0.00373 | -1.34 | 0.00266 | -1.34 | 0.00223 | -1.35 | 0.00237 | -1.37 | 0.00274
-1.42 | 0.00489 | -1.42 | 0.00423 | -1.42 | 0.00508 | -1.43 | 0.00429 | -1.44 | 0.00452 | -1.44 | 0.00341 | -1.45 | 0.00303 | -1.46 | 0.00317 | -1.47 | 0.00369
-1.52 | 0.00567 | -1.52 | 0.00498 | -1.53 | 0.00581 | -1.53 | 0.00527 | -1.54 | 0.00548 | -1.54 | 0.00447 | -1.55 | 0.00407 | -1.56 | 0.00413 | -1.58 | 0.00481
-1.62 | 0.0065 | -1.62 | 0.00571 | -1.63 | 0.00649 | -1.63 | 0.00616 | -1.64 | 0.00626 | -1.65 | 0.00559 | -1.66 | 0.00521 | -1.67 | 0.00523 | -1.68 | 0.00609
-1.72 | 0.00712 | -1.72 | 0.00664 | -1.73 | 0.00711 | -1.73 | 0.00693 | -1.74 | 0.00698 | -1.75 | 0.00673 | -1.76 | 0.00636 | -1.77 | 0.00651 | -1.79 | 0.00729
-1.82 | 0.00794 | -1.83 | 0.00733 | -1.83 | 0.00772 | -1.84 | 0.00778 | -1.85 | 0.00775 | -1.85 | 0.00801 | -1.86 | 0.00765 | -1.88 | 0.00782 | -1.89 | 0.00848
-1.92 | 0.00863 | -1.93 | 0.00796 | -1.93 | 0.00818 | -1.94 | 0.00841 | -1.95 | 0.00841 | -1.96 | 0.009 | -1.97 | 0.00871 | -1.98 | 0.00901 | -2 | 0.00967
-2.03 | 0.00889 | -2.03 | 0.00852 | -2.03 | 0.00858 | -2.04 | 0.00892 | -2.05 | 0.00884 | -2.06 | 0.0097 | -2.07 | 0.00959 | -2.08 | 0.00983 | -2 | 0.00935
-2.13 | 0.00922 | -2.13 | 0.00873 | -2.14 | 0.00881 | -2.14 | 0.00916 | -2.15 | 0.00899 | -2.16 | 0.01015 | -2.17 | 0.01007 | -2.19 | 0.01041 | -1.89 | 0.00794
-2.23 | 0.00933 | -2.23 | 0.00884 | -2.24 | 0.00887 | -2.24 | 0.00921 | -2.26 | 0.00903 | -2.26 | 0.01024 | -2.28 | 0.01039 | -2.29 | 0.01078 | -1.79 | 0.00677
-2.33 | 0.00926 | -2.33 | 0.00872 | -2.34 | 0.00881 | -2.35 | 0.00918 | -2.36 | 0.00893 | -2.37 | 0.01037 | -2.38 | 0.0106 | -2.4 | 0.01094 | -1.68 | 0.00576
-2.43 | 0.00915 | -2.43 | 0.00862 | -2.44 | 0.00871 | -2.45 | 0.00907 | -2.46 | 0.00881 | -2.47 | 0.01036 | -2.48 | 0.01062 | -2.5 | 0.01098 | -1.58 | 0.00485
-2.53 | 0.00888 | -2.54 | 0.00846 | -2.54 | 0.00846 | -2.55 | 0.00888 | -2.56 | 0.0086 | -2.57 | 0.01018 | -2.59 | 0.01049 | -2.5 | 0.01015 | -1.47 | 0.00406
-2.63 | 0.00859 | -2.64 | 0.00826 | -2.64 | 0.00824 | -2.65 | 0.00863 | -2.67 | 0.00835 | -2.68 | 0.01007 | -2.69 | 0.01042 | -2.4 | 0.00849 | -1.37 | 0.00334
-2.73 | 0.00833 | -2.74 | 0.00804 | -2.75 | 0.00811 | -2.76 | 0.00836 | -2.77 | 0.0081 | -2.78 | 0.00979 | -2.79 | 0.01023 | -2.29 | 0.00723 | -1.26 | 0.0027
-2.84 | 0.00819 | -2.84 | 0.00783 | -2.85 | 0.0079 | -2.86 | 0.00825 | -2.87 | 0.00785 | -2.88 | 0.00953 | -2.9 | 0.00982 | -2.19 | 0.00617 | -1.16 | 0.00215
-2.94 | 0.00787 | -2.94 | 0.00764 | -2.95 | 0.0077 | -2.96 | 0.00791 | -2.97 | 0.00766 | -2.99 | 0.00935 | -3 | 0.00956 | -2.08 | 0.00525 | -1.05 | 0.00166
-3.04 | 0.00769 | -3.04 | 0.00729 | -3.05 | 0.00748 | -3.06 | 0.00767 | -3.08 | 0.00744 | -3.09 | 0.00916 | -3 | 0.00877 | -1.98 | 0.00443 | -0.947 | 0.00124
-3.14 | 0.00736 | -3.14 | 0.00708 | -3.15 | 0.00724 | -3.16 | 0.00753 | -3.18 | 0.00727 | -3.19 | 0.0087 | -2.9 | 0.00722 | -1.88 | 0.0037 | -0.842 | 0.00090003
-3.24 | 0.00724 | -3.25 | 0.00697 | -3.25 | 0.00703 | -3.27 | 0.00723 | -3.28 | 0.00706 | -3.29 | 0.00846 | -2.79 | 0.00614 | -1.77 | 0.00306 | -0.737 | 0.00062149
-3.34 | 0.00703 | -3.35 | 0.00676 | -3.36 | 0.0069 | -3.37 | 0.00703 | -3.38 | 0.00683 | -3.4 | 0.00834 | -2.69 | 0.00523 | -1.67 | 0.00249 | -0.632 | 0.000405005
-3.44 | 0.00683 | -3.45 | 0.00659 | -3.46 | 0.00672 | -3.47 | 0.0069 | -3.49 | 0.0067 | -3.5 | 0.00792 | -2.59 | 0.00444 | -1.56 | 0.002 | -0.526 | 0.000246515
-3.54 | 0.00661 | -3.55 | 0.00643 | -3.56 | 0.00648 | -3.57 | 0.00669 | -3.59 | 0.00652 | -3.5 | 0.00727 | -2.48 | 0.00377 | -1.46 | 0.00157 | -0.421 | 0.000138552
-3.65 | 0.0065 | -3.65 | 0.00624 | -3.66 | 0.00636 | -3.67 | 0.0065 | -3.69 | 0.00636 | -3.4 | 0.00596 | -2.38 | 0.00316 | -1.35 | 0.0012 | -0.316 | 7.01e-05
-3.75 | 0.00633 | -3.75 | 0.00612 | -3.76 | 0.00621 | -3.78 | 0.00637 | -3.79 | 0.00626 | -3.29 | 0.00504 | -2.28 | 0.00263 | -1.25 | 0.00089511 | -0.211 | 3.13e-05
-3.85 | 0.00622 | -3.86 | 0.00598 | -3.86 | 0.00605 | -3.88 | 0.00613 | -3.9 | 0.0058 | -3.19 | 0.00426 | -2.17 | 0.00216 | -1.15 | 0.000645786 | -0.105 | 1.09e-05
-3.95 | 0.00604 | -3.96 | 0.00585 | -3.97 | 0.00587 | -3.98 | 0.006 | -4 | 0.00566 | -3.09 | 0.00361 | -2.07 | 0.00176 | -1.04 | 0.000448409 | 0 | 2.46e-08
-4.05 | 0.00591 | -4.06 | 0.0057 | -4.07 | 0.00574 | -4.08 | 0.00591 | -4 | 0.00523 | -2.99 | 0.00305 | -1.97 | 0.00141 | -0.938 | 0.000297478
-4.15 | 0.00576 | -4.16 | 0.00557 | -4.17 | 0.00562 | -4.18 | 0.00542 | -3.9 | 0.00425 | -2.88 | 0.00256 | -1.86 | 0.00111 | -0.833 | 0.000187094
-4.25 | 0.00557 | -4.26 | 0.00543 | -4.27 | 0.00498 | -4.29 | 0.00534 | -3.79 | 0.00354 | -2.78 | 0.00213 | -1.76 | 0.000854603 | -0.729 | 0.000112274
-4.35 | 0.00549 | -4.36 | 0.00536 | -4.37 | 0.00507 | -4.39 | 0.00526 | -3.69 | 0.003 | -2.68 | 0.00177 | -1.66 | 0.000642979 | -0.625 | 6.4e-05
-4.46 | 0.00523 | -4.46 | 0.00525 | -4.47 | 0.00498 | -4.49 | 0.00522 | -3.59 | 0.00253 | -2.57 | 0.00144 | -1.55 | 0.000471785 | -0.521 | 3.44e-05
-4.56 | 0.00518 | -4.57 | 0.00499 | -4.58 | 0.00488 | -4.59 | 0.00511 | -3.49 | 0.00213 | -2.47 | 0.00116 | -1.45 | 0.000339042 | -0.417 | 1.76e-05
-4.66 | 0.00428 | -4.67 | 0.00492 | -4.68 | 0.0048 | -4.69 | 0.00499 | -3.38 | 0.00178 | -2.37 | 0.00092507 | -1.34 | 0.000236202 | -0.313 | 8.42e-06
-4.76 | 0.00451 | -4.77 | 0.00486 | -4.78 | 0.00465 | -4.8 | 0.00489 | -3.28 | 0.00148 | -2.26 | 0.000724844 | -1.24 | 0.000159045 | -0.208 | 3.65e-06
-4.86 | 0.00451 | -4.87 | 0.00477 | -4.88 | 0.00465 | -4.9 | 0.0048 | -3.18 | 0.00122 | -2.16 | 0.000558797 | -1.14 | 0.000104071 | -0.104 | 1.25e-06
-4.96 | 0.00456 | -4.97 | 0.0046 | -4.98 | 0.00452 | -5 | 0.00481 | -3.08 | 0.001 | -2.06 | 0.0004251 | -1.03 | 6.57899e-05 | 0 | 4.22e-09
-5.06 | 0.00446 | -5.07 | 0.00459 | -5.08 | 0.00444 | -5 | 0.00443 | -2.97 | 0.000810419 | -1.96 | 0.000316403 | -0.931 | 4.00645e-05
-5.16 | 0.00442 | -5.17 | 0.00443 | -5.19 | 0.00408 | -4.9 | 0.00354 | -2.87 | 0.000647901 | -1.85 | 0.000230589 | -0.828 | 2.37337e-05
-5.27 | 0.00429 | -5.28 | 0.00441 | -5.29 | 0.00418 | -4.8 | 0.00297 | -2.77 | 0.000511367 | -1.75 | 0.000164835 | -0.724 | 1.35861e-05
-5.37 | 0.00429 | -5.38 | 0.00317 | -5.39 | 0.00404 | -4.69 | 0.00253 | -2.67 | 0.000399279 | -1.65 | 0.000114774 | -0.621 | 7.57945e-06
-5.47 | 0.00366 | -5.48 | 0.00339 | -5.49 | 0.00413 | -4.59 | 0.00216 | -2.56 | 0.000307268 | -1.54 | 7.85293e-05 | -0.517 | 4.09566e-06
-5.57 | 0.00386 | -5.58 | 0.00359 | -5.59 | 0.00347 | -4.49 | 0.00183 | -2.46 | 0.000233513 | -1.44 | 5.25821e-05 | -0.414 | 2.13752e-06
-5.67 | 0.00392 | -5.68 | 0.00368 | -5.69 | 0.00365 | -4.39 | 0.00156 | -2.36 | 0.000175029 | -1.34 | 3.46662e-05 | -0.31 | 1.07318e-06
-5.77 | 0.00391 | -5.78 | 0.00368 | -5.8 | 0.00373 | -4.29 | 0.00131 | -2.26 | 0.000129564 | -1.24 | 2.24281e-05 | -0.207 | 4.97358e-07
-5.87 | 0.00394 | -5.88 | 0.00365 | -5.9 | 0.00367 | -4.18 | 0.00111 | -2.15 | 9.4847e-05 | -1.13 | 1.42592e-05 | -0.103 | 1.87648e-07
-5.97 | 0.00371 | -5.99 | 0.0037 | -6 | 0.00363 | -4.08 | 0.00092582 | -2.05 | 6.85521e-05 | -1.03 | 9.0537e-06 | 0 | 8.7876e-10
-6.08 | 0.00389 | -6.09 | 0.00366 | -6 | 0.0034 | -3.98 | 0.000770554 | -1.95 | 4.8797e-05 | -0.926 | 5.64211e-06
-6.18 | 0.0037 | -6.19 | 0.00366 | -5.9 | 0.0028 | -3.88 | 0.000636145 | -1.85 | 3.40756e-05 | -0.824 | 3.48299e-06
-6.28 | 0.00383 | -6.29 | 0.00361 | -5.8 | 0.00239 | -3.78 | 0.000520338 | -1.74 | 2.35625e-05 | -0.721 | 2.15414e-06
-6.38 | 0.00279 | -6.39 | 0.00357 | -5.69 | 0.00206 | -3.67 | 0.00042371 | -1.64 | 1.60165e-05 | -0.618 | 1.32695e-06
-6.48 | 0.00308 | -6.49 | 0.00361 | -5.59 | 0.00177 | -3.57 | 0.000342485 | -1.54 | 1.07798e-05 | -0.515 | 8.10322e-07
-6.58 | 0.00326 | -6.59 | 0.0027 | -5.49 | 0.00154 | -3.47 | 0.000275276 | -1.44 | 7.1848e-06 | -0.412 | 4.84405e-07
-6.68 | 0.00333 | -6.7 | 0.00294 | -5.39 | 0.00133 | -3.37 | 0.000218598 | -1.33 | 4.74098e-06 | -0.309 | 2.75795e-07
-6.78 | 0.0034 | -6.8 | 0.00308 | -5.29 | 0.00114 | -3.27 | 0.00017236 | -1.23 | 3.12698e-06 | -0.206 | 1.38776e-07
-6.89 | 0.0034 | -6.9 | 0.00313 | -5.19 | 0.00097666 | -3.16 | 0.000135068 | -1.13 | 2.06123e-06 | -0.103 | 5.5088e-08
-6.99 | 0.00343 | -7 | 0.00318 | -5.08 | 0.000837467 | -3.06 | 0.000104807 | -1.03 | 1.35484e-06 | 0 | 4.5783e-10
-7.09 | 0.00342 | -7 | 0.00296 | -4.98 | 0.00071269 | -2.96 | 8.07655e-05 | -0.923 | 8.8667e-07
-7.19 | 0.00341 | -6.9 | 0.0025 | -4.88 | 0.000604486 | -2.86 | 6.18664e-05 | -0.821 | 5.81628e-07
-7.29 | 0.00338 | -6.8 | 0.00218 | -4.78 | 0.000510454 | -2.76 | 4.68948e-05 | -0.718 | 3.74061e-07
-7.39 | 0.0034 | -6.7 | 0.00191 | -4.68 | 0.000429115 | -2.65 | 3.52364e-05 | -0.615 | 2.38264e-07
-7.49 | 0.00336 | -6.59 | 0.00168 | -4.58 | 0.000360564 | -2.55 | 2.63092e-05 | -0.513 | 1.48628e-07
-7.59 | 0.00335 | -6.49 | 0.00147 | -4.47 | 0.000300862 | -2.45 | 1.94838e-05 | -0.41 | 8.9223e-08
-7.7 | 0.00332 | -6.39 | 0.00129 | -4.37 | 0.000249168 | -2.35 | 1.42434e-05 | -0.308 | 5.13142e-08
-7.8 | 0.0033 | -6.29 | 0.00113 | -4.27 | 0.00020511 | -2.24 | 1.03759e-05 | -0.205 | 2.5931e-08
-7.9 | 0.00325 | -6.19 | 0.00098975 | -4.17 | 0.000168704 | -2.14 | 7.54504e-06 | -0.103 | 1.01896e-08
-8 | 0.00239 | -6.09 | 0.00086338 | -4.07 | 0.000138304 | -2.04 | 5.42455e-06 | 0 | 3.3561e-10
-8 | 0.00236 | -5.99 | 0.000748532 | -3.97 | 0.000112622 | -1.94 | 3.89904e-06
-7.9 | 0.00207 | -5.88 | 0.000649869 | -3.86 | 9.1744e-05 | -1.84 | 2.78096e-06
-7.8 | 0.00183 | -5.78 | 0.000560421 | -3.76 | 7.42466e-05 | -1.73 | 1.97381e-06
-7.7 | 0.00162 | -5.68 | 0.000482662 | -3.66 | 5.98293e-05 | -1.63 | 1.39915e-06
-7.59 | 0.00145 | -5.58 | 0.000414098 | -3.56 | 4.79759e-05 | -1.53 | 9.8775e-07
-7.49 | 0.00129 | -5.48 | 0.000353247 | -3.46 | 3.79352e-05 | -1.43 | 6.95314e-07
-7.39 | 0.00115 | -5.38 | 0.000301077 | -3.36 | 3.00934e-05 | -1.33 | 4.84349e-07
-7.29 | 0.00102 | -5.28 | 0.000257077 | -3.25 | 2.38931e-05 | -1.22 | 3.37227e-07
-7.19 | 0.00089202 | -5.17 | 0.000217664 | -3.15 | 1.86778e-05 | -1.12 | 2.34393e-07
-7.09 | 0.000791607 | -5.07 | 0.00018415 | -3.05 | 1.46236e-05 | -1.02 | 1.6146e-07
-6.99 | 0.00069472 | -4.97 | 0.000155493 | -2.95 | 1.13621e-05 | -0.918 | 1.10597e-07
-6.89 | 0.000612642 | -4.87 | 0.000130593 | -2.85 | 8.7513e-06 | -0.816 | 7.7113e-08
-6.78 | 0.000539429 | -4.77 | 0.000109718 | -2.75 | 6.80971e-06 | -0.714 | 5.16972e-08
-6.68 | 0.000472108 | -4.67 | 9.128e-05 | -2.64 | 5.24048e-06 | -0.612 | 3.33254e-08
-6.58 | 0.000411577 | -4.57 | 7.65768e-05 | -2.54 | 3.97134e-06 | -0.51 | 2.10042e-08
-6.48 | 0.000359024 | -4.46 | 6.37845e-05 | -2.44 | 2.99665e-06 | -0.408 | 1.2938e-08
-6.38 | 0.00031411 | -4.36 | 5.28938e-05 | -2.34 | 2.27853e-06 | -0.306 | 7.7932e-09
-6.28 | 0.000269589 | -4.26 | 4.40188e-05 | -2.24 | 1.71574e-06 | -0.204 | 4.14076e-09
-6.18 | 0.000231758 | -4.16 | 3.61859e-05 | -2.14 | 1.27953e-06 | -0.102 | 1.52867e-09
-6.08 | 0.000200311 | -4.06 | 2.95338e-05 | -2.03 | 9.5701e-07 | 0 | 4.1369e-10
-5.97 | 0.000173086 | -3.96 | 2.41344e-05 | -1.93 | 7.11955e-07
-5.87 | 0.000148008 | -3.86 | 1.97436e-05 | -1.83 | 5.21846e-07
-5.77 | 0.000127258 | -3.75 | 1.6036e-05 | -1.73 | 3.88551e-07
-5.67 | 0.000109405 | -3.65 | 1.29672e-05 | -1.63 | 2.81715e-07
-5.57 | 9.4089e-05 | -3.55 | 1.04501e-05 | -1.53 | 2.05219e-07
-5.47 | 7.99851e-05 | -3.45 | 8.42881e-06 | -1.42 | 1.49505e-07
-5.37 | 6.83296e-05 | -3.35 | 6.81427e-06 | -1.32 | 1.0752e-07
-5.27 | 5.81576e-05 | -3.25 | 5.45448e-06 | -1.22 | 7.85488e-08
-5.16 | 4.98686e-05 | -3.14 | 4.33322e-06 | -1.12 | 5.6735e-08
-5.06 | 4.20108e-05 | -3.04 | 3.46287e-06 | -1.02 | 4.05666e-08
-4.96 | 3.55616e-05 | -2.94 | 2.74161e-06 | -0.915 | 2.88757e-08
-4.86 | 3.00564e-05 | -2.84 | 2.16903e-06 | -0.814 | 2.03502e-08
-4.76 | 2.54118e-05 | -2.74 | 1.71638e-06 | -0.712 | 1.41982e-08
-4.66 | 2.13199e-05 | -2.64 | 1.34805e-06 | -0.61 | 9.668e-09
-4.56 | 1.79876e-05 | -2.54 | 1.05049e-06 | -0.508 | 6.59587e-09
-4.46 | 1.51114e-05 | -2.43 | 8.2581e-07 | -0.407 | 4.02026e-09
-4.35 | 1.26933e-05 | -2.33 | 6.4075e-07 | -0.305 | 2.20558e-09
-4.25 | 1.05462e-05 | -2.23 | 4.89556e-07 | -0.203 | 9.6701e-10
-4.15 | 8.9335e-06 | -2.13 | 3.77761e-07 | -0.102 | 1.5077e-10
-4.05 | 7.50128e-06 | -2.03 | 2.91065e-07 | 0 | 4.5997e-10
-3.95 | 6.21489e-06 | -1.93 | 2.23215e-07
-3.85 | 5.11421e-06 | -1.83 | 1.68798e-07
-3.75 | 4.26449e-06 | -1.72 | 1.28006e-07
-3.65 | 3.55012e-06 | -1.62 | 9.7085e-08
-3.54 | 2.92865e-06 | -1.52 | 7.47493e-08
-3.44 | 2.38755e-06 | -1.42 | 5.61693e-08
-3.34 | 1.99854e-06 | -1.32 | 4.21037e-08
-3.24 | 1.63897e-06 | -1.22 | 3.16413e-08
-3.14 | 1.34925e-06 | -1.12 | 2.36072e-08
-3.04 | 1.09117e-06 | -1.01 | 1.75744e-08
-2.94 | 8.9882e-07 | -0.913 | 1.28957e-08
-2.84 | 7.31013e-07 | -0.812 | 9.3744e-09
-2.73 | 5.89669e-07 | -0.71 | 6.77529e-09
-2.63 | 4.72309e-07 | -0.609 | 4.5424e-09
-2.53 | 3.81685e-07 | -0.507 | 2.88786e-09
-2.43 | 3.07145e-07 | -0.406 | 1.63543e-09
-2.33 | 2.44684e-07 | -0.304 | 7.5342e-10
-2.23 | 1.94617e-07 | -0.203 | 1.5135e-10
-2.13 | 1.54712e-07 | -0.101 | 2.2391e-10
-2.03 | 1.22693e-07 | 0 | 4.8272e-10
-1.92 | 9.7685e-08
-1.82 | 7.7525e-08
-1.72 | 6.30622e-08
-1.62 | 4.98428e-08
-1.52 | 3.92536e-08
-1.42 | 3.09097e-08
-1.32 | 2.41251e-08
-1.22 | 1.86744e-08
-1.11 | 1.44862e-08
-1.01 | 1.14499e-08
-0.911 | 8.8252e-09
-0.81 | 6.565e-09
-0.709 | 4.24296e-09
-0.608 | 2.68803e-09
-0.506 | 1.58031e-09
-0.405 | 6.849e-10
-0.304 | 2.861e-11
-0.203 | 4.3037e-10
-0.101 | 7.1657e-10
0 | 9.274e-10